## Substrate
Substrate Family | Substrate Grade | Density (g/cm3) | Solid % | Hoover | User Price | Market Price
BOPP | BOPP Transparent | 0.91 | 100 | BOPP Transparent | 3
BOPP | BOPP Transparent HR | 0.91 | 100 | Heat Resitant | 2.5
BOPP | BOPP White Opaque | 0.95 | 100 | Opaque White | 2.6
BOPP | BOPP Pearlized | 0.7 | 100 | Pealized | 2.6
BOPP | BOPP Metalized | 0.91 | 100 | Normal Grade | 2.6
BOPP | BOPP Metalized HB | 0.91 | 100 | High Barrier | 4.7
BOPP | BOPP Transparent LG | 0.91 | 100 | Label Grade | 2.5
BOPP | BOPP White LG | 0.62 | 100 | Caviated Label Grade 0.62 density | 2.85
BOPP | BOPP Matte Transparent | 0.91 | 100 | Matt | 2.8
PET | PET Transparent | 1.4 | 100 | Normal Chemical Treated | 2.15
PET | PET Transparent HR | 1.4 | 100 | Heat resistanr Chemical Treated | 2.25
PET | PET Metalized | 1.4 | 100 | Normal | 2.5
PET | PET Metalized HB | 1.4 | 100 | High Barrier | 2.6
PET | PET White | 1.4 | 100 | Opaque White | 2.7
PET | PET Matte | 1.4 | 100 | Matt | 2.9
PET | PET Twist Transparent | 1.4 | 100 | Twist Transparent | 2.3
PET | PET Twist Transparent | 1.4 | 100 | Twist White | 2.8
PET | PET Twist Methalized | 2.4 | 100 | Twist Metalazied | 2.8
PE | LDPE Natural | 0.92 | 100 | Form Fill & Seal or Lamination Film | 1.7
PE | LDPE White | 0.93 | 100 | Form Fill & Seal or Lamination Film | 1.75
PE | PE-EVOH | 0.95 | 100 | Density x Caliper | 2.75
PE | PE Shrink | 0.92 | 100 | Collation Film | 1.8
PE | PE Shrink PCR | 0.92 | 100 | Collation Film with 50% PCR | 2.2
CPP | CPP Transparent | 0.9 | 100 | Normal | 2.1
CPP | CPP Metalized | 0.9 | 100 | Normal | 2.4
CPP | CPP White | 0.92 | 100 | Normal | 2.5
CPP | CPP Retort | 0.9 | 100 | Retort | 2.5
CPP | CPP High Seal Strength | 0.9 | 100 | Density x Caliper | 2.3
PA | BOPA Transparent | 1.15 | 100 | Normal | 2.5
PA | BOPA Transparent HB | 1.15 | 100 | Density x Caliper | 6
PA | PA/PE | 1.06 | 100 | 60% PA-40% PE | 2.5
ALU | Aluminium Foil | 2.7 | 100 | Alloy 1235 for Flexible Packaging | 4.5
PAPER | Paper White Coated | 0.95 | 100 | Paper White Coated | 1.5
PAPER | Kraft Paper Brown | 0.78 | 100 | Kraft Paper Brown | 1.1
PAPER | Kraft Paper White | 0.82 | 100 | Kraft Paper White | 1.3
PAPER | MG Paper | 0.95 | 100 | MG Paper | 1
PAPER | GP Paper | 1.05 | 100 | GP Paper | 2
PAPER | C1S Paper | 0.95 | 100 | C1S Paper | 1.5
PAPER | C2S Paper | 1 | 100 | C2S Paper | 1.4
SLEEVE | PVC Shrink | 1.35 | 100 | Normal Shrink Blown | 1.5
SLEEVE | PVC Shrink | 1.35 | 100 | High Shrink Cast | 2.5
SLEEVE | PET Shrink | 1.32 | 100 | High Shrink PETG | 1.9
SLEEVE | C PET Shrink | 1.32 | 100 | High Shrink CPET | 5
SPECIALTY | 7ALu/10PE/30 GP Paper | 1.24 | 100 | Bouillon Wrap | 5
SPECIALTY | 7ALu/10PE/35Paper/12PE | 1.21 | 100 | Butter Wrap | 4.8
SPECIALTY | 7ALu/10PE/50Paper/12PE | 1.13 | 100 | Butter Wrap | 4.5
SPECIALTY | test | 2.13 | 100 | Butter Wrap | 5.5

## Ink & Coating
Family | Grade | Density | Solid % | Hoover | User Price
Solvent Based | Common Colors | 1 | 100 | Common Colors
Solvent Based | Special Colors | 1 | 100 | Special Colors
Solvent Based | Primer | 1 | 100 | Primer
Solvent Based | Glossy Varnish | 1 | 100 | Glossy Varnish
Solvent Based | Matt Varnish | 1 | 100 | Matt Varnish
Solvent Based | Heat Seal | 1 | 100 | Heat Seal
Solvent Based | Wax | 1 | 100 | Wax
Solvent Based | Cold Seal | 1 | 100 | Cold Seal
UV-LED | Common Colors | 1 | 100 | Common Colors
UV-LED | Special Colors | 1 | 100 | Special Colors
UV-LED | Primer | 1 | 100 | Primer
UV-LED | Glossy Varnish | 1 | 100 | Glossy Varnish
UV-LED | Matt Varnish | 1 | 100 | Matt Varnish

## Adhesive
Family | Grade | Density | Solid % | Hoover | User Price
Solvent Base | Solvent Base | 1 | 100 | Solvent Base
Solvent Less | Solvent Less | 1 | 100 | Solvent Less
Mono Component | Mono Component | 1 | 100 | Mono Component

## Packaging
Family | Grade | Density | Solid % | Hoover | User Price
Wraping Film | Wraping Film | - | - | Wraping Film
Pallet | Pallet | - | - | Pallet
Paper Sheet | Paper Sheet | - | - | Paper Sheet

## Unit
Units
Kgs
Kpcs
SQM
LM
Roll 500 LM

## PT
Product Type
Roll
Sleeve
Bag or Pouch

## RM Type
RM Type
Substrate
Ink
Adhesive
Packaging