## Sheet1
MOZAMBIQUE - AYAN TRADING - Martina 2 Kg
BOM for 100 Kgs, (488 X 320.75 X 12+75µ) F/W 1000 mm
100 Kgs
PET TR film 12µ | 21 | Kgs
LDPE TR film 75µ | 85 | Kgs |  |  | 0.00141984 | 1.41984
Ink | 7 | Kgs | LDPE | 69 | 80.41958 | 82.39711 | 85
Solvent | 14 | Kgs | PET | 16.8 | 19.58042 | 20.06191 | 21
Adhesive (SL) | 3 | Kgs | Total | 85.8 |  |  | 106
Printing | 15 | Minutes |  | 1
Lamination | 10 | Minutes |  | 1.4
Slitting | 15 | Minutes |  | 88.2
Conversion | 1